## Sankey (WIP)
|  |  | 53648.088 | [16 empty] | 6595.9116
|  |  | Energy input (TJ) | [16 empty] | Energy input (TJ)
|  | 1 | BF |  | 1 |  |  | Imports of pig iron |  |  | 1 | Pig iron produced + net imports = pig iron used |  | 1 | Exports of pig iron |  |  |  |  | BOS |  |  |  |  | Imports of Semi-finished and Finished Steel Products |  |  | 1 | Crude + net imports = ASU |  | 1 | Exports of Semi-finished and Finished Steel Products
Iron ore imports |  | 7247 | Inputs | 11080.87 | 4821 | Pig iron production |  |  |  | 237 |  | Inputs | 5058 | 65 |  |  |  |  | 4993 | Input | 6501.227 | 1 |  |  |  |  | 9214 |  |  | 18412 | 5024
|  | 5 (pg. 87) | Outputs | 6475.334 | [7 empty] | Outputs | 5058 | [6 empty] | Output | 6155.323 | 5321 | Crude steel from BOS (OBC)
Coke |  | 2279.9 |  |  | 4605.533 |  |  | Pig iron production |  | 4821 | 1 |  |  | 4993 | 1 |  |  | Scrap input | 1508.227 | [5 empty] | Total Crude steel production |  | 9198 | 1 |  |  | 12781 | 1 | ASU (finished steel products)
Coking coal | 5 (pg. 87) | 270.2 |  | 0.5843707 | [8 empty] | 1 | 0 | [5 empty] | 1239.6 | 1 | 788.6348 | 345.904 | 1180.227 | [5 empty] | 0.9670324 | 607
11128
|  |  |  | Recovered slag | [16 empty] | Recovered slag | [10 empty] | loss = Crude production+net imports-ASU
|  |  |  | 1283.767 | [16 empty] | 394.3174
[6 empty] | 370.5671 | Slag to other recipients | [15 empty] | 394.3174 | Slag to other recipients
|  |  | mln m^3 of BFG output | m^3 of BFG | kg of BFG | 000's t of BFG | [8 empty] | External scrap input | 1068.221 |  |  |  | Scrap recycle |  | 440.006
|  |  | 8142.4 | 8142400000 | 10992240000 | 10992.24
|  |  | TJ | MJ |  | LHV (MJ/t) | 000's t
|  |  | 26470 | 26470000000 | 10848360655.7 | 2.44 | 10848.36 | [18 empty] | Slag data
[20 empty] | 7493.0779 | [5 empty] | Melting slag waste in industry 2015 (000's tonnes) |  |  | 2 (pg. 481) | Slag output per process (kg/kg of cast steel) |  |  |  | 3 | Recovered proportions of slag |  | 4
[20 empty] | Energy input (TJ) | [11 empty] | kg/kg FU | %
[9 empty] | Scrap imports |  |  | Scrap exports | [7 empty] | EAF | [5 empty] | Total slag (BF and steelmaking) |  | 3557.1 |  |  | BF | 303.22 | 0.4764089
[9 empty] | 745 |  |  | 1431 | [7 empty] | Input | 4466.548 |  |  |  |  | Slag recovered (by waste producer on its own) |  | 2215 |  |  | BOF | 141.11 | 0.2217072 |  | BOF | 0.5
[20 empty] | Output | 4413.915 | 1 |  |  |  | Transferred to other recipients |  | 1301.8 |  |  | EAF | 192.14 | 0.3018838 |  | EAF | 0.5
[9 empty] | 6220.77 |  |  | Total external scrap input |  | 5534.77 |  |  | External scrap input |  | 4466.548 |  |  | 3877 | Crude steel from EAF |  |  | Temporarily stored |  | 40.3 |  |  | Total | 636.47 | 1
[20 empty] | 1932.7 | 1 | 1073.831 | Slag | 52.63274 |  | Slag calculations
[21 empty] | Recovered slag |  |  |  |  | Slag from process (thous t.): |  | Recovered slag |  | Slag to other recipients
[21 empty] | 536.9155 |  |  |  |  | BF | 1694.634 | BF | 1283.767 | BF | 370.5671
[26 empty] | BOF | 788.6348 | BOF | 394.3174 | BOF | 394.3174
[23 empty] | 536.9155 | Slag to other recipients |  | EAF | 1073.831 | EAF | 536.9155 | EAF | 536.9155
[26 empty] | Total | 3557.1 | Total | 2215 | Total | 1301.8
Scrap data and calculations
[26 empty] | Supply |  |  |  | Use |  |  |  |  | 2 (pg. 416)
[26 empty] | Total | from own activity | procurement | imports | total | self-consumption | sale | exports | natural losses
[26 empty] | 5695.8 | 2036.6 | 3259.1 | 400 | 5590.2 | 2124.8 | 3449 | 12 | 4.4
[26 empty] | Scrap used | Internally recycled scrap | Externally supplied scrap | Crude |  |  | Imports | Exports | 1
[25 empty] | BOF | 295.54 | 86.22 | 209.32 | 1042.66 | 3 |  | 745 | 1431
[26 empty] | 0.2834481 | 0.08269234 | 0.2007558
[25 empty] | EAF | 1201.21 | 0 | 1201.21 | 1042.66 | 3
[26 empty] | 1.152063 | 0 | 1.152063
Energy intensity data
[26 empty] | MJ/t (5, pg. 220) | MJ/t (2, pg. 415)
[25 empty] | Pig iron | 11128 | 9544
[25 empty] | EAF steel | 1932.7 | 1933
[25 empty] | BOF steel | 1239.6
[25 empty] | Hot rolled | 1709.6 | 1710
[25 empty] | Cold rolled | 1745

## Sankey (WIP) (Exergy)
|  |  | 54015.17 | [18 empty] | 2351.571
|  |  | Energy input (TJ) | [18 empty] | Energy input (TJ)
|  | 1 | BF |  | 1 |  |  |  |  | Imports of pig iron |  |  | 1 | Pig iron produced + net imports = pig iron used |  | 1 | Exports of pig iron |  |  |  |  | BOS | [5 empty] | Imports of Semi-finished and Finished Steel Products |  |  | 1 | Crude + net imports = ASU |  | 1 | Exports of Semi-finished and Finished Steel Products
Iron ore imports |  | 2898.8 | Inputs | 145147.4 | 41123.13 | Pig iron production | [5 empty] | 2021.61 |  | Inputs | 43144.74 | 554.45 |  |  |  |  | 42590.29 | Input | 56027.33 | 1 | [5 empty] | 67722.9 |  |  | 135328.2 | 36926.4
|  | 5 (pg. 87) | Outputs | 55087.97 | [9 empty] | Outputs | 43144.74 | [6 empty] | Output | 45847.92 | 39109.35 | Crude steel from BOS (OBC)
Coke |  | 78884.54 |  |  | 13171.82 |  |  |  |  | Pig iron production |  | 41123.13 | 1 |  |  | 42590.29 | 1 |  |  | Scrap input | 11085.47 | [6 empty] | Total Crude steel production |  | 67605.3 | 1 |  |  | 93940.35 | 1 | ASU (finished steel products)
Coking coal | 5 (pg. 87) | 9348.92 |  | 0.3795311 |  | Irr | 90059.46 | [7 empty] | 1 | 0 | [5 empty] | 1239.6 | 1 | 788.6348 | 2542.394 | loss | [6 empty] | 0.9670324 | 4461.45
|  |  | 11128 | [21 empty] | 10179.41 | Irr
|  |  |  | Recovered slag | [18 empty] | Recovered slag | [11 empty] | loss = Crude production+net imports-ASU
|  |  |  | 2747.262 | [18 empty] | 394.3174
[6 empty] | 793.0136 | Slag to other recipients | [17 empty] | 962.1344 | Slag to other recipients
|  |  | mln m^3 of BFG output | m^3 of BFG | kg of BFG | 000's t of BFG | [10 empty] | External scrap input | 7851.427 |  |  |  | Scrap recycle |  | 3234.044
|  |  | 8142.4 | 8142400000 | 10992240000 | 10992.24
|  |  | TJ | MJ |  | LHV (MJ/t) | 000's t
|  |  | 26470 | 26470000000 | 10848360655.7 | 2.44 | 10848.36 | [21 empty] | Slag data
[22 empty] | 7349.183045 | [6 empty] | Melting slag waste in industry 2015 (000's tonnes) |  |  | 2 (pg. 481) | Slag output per process (kg/kg of cast steel) |  |  |  | 3 | Recovered proportions of slag |  | 4
[22 empty] | Energy input (TJ) | [12 empty] | kg/kg FU | %
[11 empty] | Scrap imports |  |  | Scrap exports | [7 empty] | EAF | [6 empty] | Total slag (BF and steelmaking) |  | 3557.1 |  |  | BF | 303.22 | 0.4764089
[11 empty] | 5475.75 |  |  | 10517.85 | [7 empty] | Input | 40178.31 | [5 empty] | Slag recovered (by waste producer on its own) |  | 2215 |  |  | BOF | 141.11 | 0.2217072 |  | BOF | 0.5
[22 empty] | Output | 30192.87 | 1 |  |  |  |  | Transferred to other recipients |  | 1301.8 |  |  | EAF | 192.14 | 0.3018838 |  | EAF | 0.5
[11 empty] | 45722.66 |  |  | Total external scrap input |  | 40680.56 |  |  | External scrap input |  | 32829.13 |  |  | 28495.95 | Crude steel from EAF |  |  |  | Temporarily stored |  | 40.3 |  |  | Total | 636.47 | 1
[22 empty] | 1932.7 | 1 | 1073.831 | Slag | 386.8506 | loss |  | Slag calculations
[23 empty] | Recovered slag |  | Irr | 9985.438 |  |  | Slag from process (thous t.): |  | Recovered slag |  | Slag to other recipients
[23 empty] | 536.9155 | [5 empty] | BF | 1694.634 | BF | 1283.767 | BF | 370.5671
[13 empty] | value to be used and correct | [15 empty] | BOF | 788.6348 | BOF | 394.3174 | BOF | 394.3174
[13 empty] | value to be used and wrong | [11 empty] | 1310.074 | Slag to other recipients |  |  | EAF | 1073.831 | EAF | 536.9155 | EAF | 536.9155
[13 empty] | value not to be used | [15 empty] | Total | 3557.1 | Total | 2215 | Total | 1301.8
Scrap data and calculations
[29 empty] | Supply |  |  |  | Use |  |  |  |  | 2 (pg. 416)
[29 empty] | Total | from own activity | procurement | imports | total | self-consumption | sale | exports | natural losses
[29 empty] | 5695.8 | 2036.6 | 3259.1 | 400 | 5590.2 | 2124.8 | 3449 | 12 | 4.4
|  |  |  | Total | total fuels | hydrocarbon fuels | heat | electricity | energy returned
|  |  | BF | 11128 | 11563.56 | 2.7 | 328.2 | 213.84 | 977.6
|  |  | Exergy |  | 11910.4668 | 2.781 | 57.435 | 213.84 |  | 11204.1418 | 54015.17 | [17 empty] | Scrap used | Internally recycled scrap | Externally supplied scrap | Crude |  |  | Imports | Exports | 1
[28 empty] | BOF | 295.54 | 86.22 | 209.32 | 1042.66 | 3 |  | 745 | 1431
|  |  | EAF | 1932.7 | 318.5 | 318.5 | 56.4 | 1625.76 | 68.1 | [19 empty] | 0.2834481 | 0.08269234 | 0.2007558
[5 empty] | 328.055 | 328.055 | 9.87 | 1625.76 |  | 1895.585 | 7349.183045 | [16 empty] | EAF | 1201.21 | 0 | 1201.21 | 1042.66 | 3
[29 empty] | 1.152063 | 0 | 1.152063
|  |  | BOS | 1239.6 | 217.8 | 115.5 | 974.9 | 261 | 214
[5 empty] | 224.334 | 118.965 | 170.6075 | 261 |  | 441.9415 | 2351.571 | [16 empty] | Energy intensity data
[29 empty] | MJ/t (5, pg. 220) | MJ/t (2, pg. 415)
[28 empty] | Pig iron | 11128 | 9544
[28 empty] | EAF steel | 1932.7 | 1933
[28 empty] | BOF steel | 1239.6
[28 empty] | Hot rolled | 1709.6 | 1710
[28 empty] | Cold rolled | 1745

## Data for Python
source | target | material | value | exergy value (GJ/t) | exergy
Iron ore imports | Blast furnace | iron ore | 7247 | 0.4 | 2898.8
Blast furnace | Slag | bf slag | 370.5671 | 2.14 | 793.0136
Blast furnace | Loss crude | BFG | 4605.533 | 2.86 | 13171.82
Blast furnace | Pig iron | pig iron | 4821 | 8.53 | 41123.13
Blast furnace | Slag recycling | bf slag | 1283.767 | 2.14 | 2747.262
Slag recycling | Blast furnace | bf slag | 1283.767 | 2.14 | 2747.262
Pig iron imports | Pig iron | pig iron | 237 | 8.53 | 2021.61
Pig iron | Pig iron exports | pig iron | 65 | 8.53 | 554.45
Pig iron | BOS | pig iron | 4993 | 8.53 | 42590.29
External scrap | BOS | scrap | 1068.221 | 7.35 | 7851.427
External scrap | EAF | scrap | 4466.548 | 7.35 | 32829.13
BOS | Scrap recycling BOS | scrap | 440.006 | 7.35 | 3234.044
Scrap recycling BOS | BOS | scrap | 440.006 | 7.35 | 3234.044
BOS | Loss crude | crude | 345.904 | 7.35 | 2542.394
BOS | Crude steel | crude | 5321 | 7.35 | 39109.35
EAF | Loss crude | crude | 52.63274 | 7.35 | 386.8506
EAF | Crude steel | crude | 3877 | 7.35 | 28495.95
Imports of Steel products | Crude steel | products | 9214 | 7.35 | 67722.9
Crude steel | Exports of steel products | products | 5024 | 7.35 | 36926.4
Crude steel | ASU | crude | 12781 | 7.35 | 93940.35
Crude steel | Loss crude | crude | 607 | 7.35 | 4461.45
BOS | Slag | BOS slag | 394.3174 | 2.44 | 962.1344
EAF | Slag | BOS slag | 536.9155 | 2.44 | 1310.074
Coke | Blast furnace | Coke | 2279.9 | 34.6 | 78884.54
Coking coal | Blast furnace | Coke | 270.2 | 34.6 | 9348.92
Scrap imports | External scrap | scrap | 745 | 7.35 | 5475.75
Total scrap supply | External scrap | scrap | 6220.77 | 7.35 | 45722.66
External scrap | Scrap exports | scrap | 1431 | 7.35 | 10517.85

## Data for Python (Exergy)
source | target | material | value | exergy value (GJ/t) | exergy
Iron ore imports | Blast furnace | iron ore | 7247 | 0.4 | 2898.8
Blast furnace | Slag | bf slag | 370.5671 | 2.14 | 793.0136
Blast furnace | Loss crude | BFG | 4605.533 | 2.86 | 13171.82
Blast furnace | Pig iron | pig iron | 4821 | 8.53 | 41123.13
Blast furnace | Slag recycling | bf slag | 1283.767 | 2.14 | 2747.262
Slag recycling | Blast furnace | bf slag | 1283.767 | 2.14 | 2747.262
Pig iron imports | Pig iron | pig iron | 237 | 8.53 | 2021.61
Pig iron | Pig iron exports | pig iron | 65 | 8.53 | 554.45
Pig iron | BOS | pig iron | 4993 | 8.53 | 42590.29
External scrap | BOS | scrap | 1068.221 | 7.35 | 7851.427
External scrap | EAF | scrap | 4466.548 | 7.35 | 32829.13
BOS | Scrap recycling BOS | scrap | 440.006 | 7.35 | 3234.044
Scrap recycling BOS | BOS | scrap | 440.006 | 7.35 | 3234.044
BOS | Loss crude | crude | 345.904 | 7.35 | 2542.394
BOS | Crude steel | crude | 5321 | 7.35 | 39109.35
EAF | Loss crude | crude | 52.63274 | 7.35 | 386.8506
EAF | Crude steel | crude | 3877 | 7.35 | 28495.95
Imports of Steel products | Crude steel | products | 9214 | 7.35 | 67722.9
Crude steel | Exports of steel products | products | 5024 | 7.35 | 36926.4
Crude steel | ASU | crude | 12781 | 7.35 | 93940.35
Crude steel | Loss crude | crude | 607 | 7.35 | 4461.45
BOS | Slag | BOS slag | 394.3174 | 2.44 | 962.1344
EAF | Slag | BOS slag | 536.9155 | 2.44 | 1310.074
Coke | Blast furnace | Coke | 2279.9 | 34.6 | 78884.54
Coking coal | Blast furnace | Coke | 270.2 | 34.6 | 9348.92
Scrap imports | External scrap | scrap | 745 | 7.35 | 5475.75
Total scrap supply | External scrap | scrap | 6220.77 | 7.35 | 45722.66
External scrap | Scrap exports | scrap | 1431 | 7.35 | 10517.85
Blast furnace | Irr | Irr |  |  | 90059.46
BOS | Irr | Irr |  |  | 10179.41
EAF | Irr | Irr |  |  | 9985.438
Energy inputs | Blast furnace | Energy |  |  | 54015.17
Energy inputs | BOS | Energy |  |  | 2351.571
Energy inputs | EAF | Energy |  |  | 7349.183045

## Exergy Data
| Physical | Chemical | Total (GJ/t)
BOSG | 0.65 | 6.89 | 7.54
COG | 1.2 | 42.81 | 44.01
BFG | 0.35 | 2.51 | 2.86
bf slag | 0.94 | 1.2 | 2.14
HP steam | 1.35 |  | 1.35
LP steam | 0.75 |  | 0.75
pig iron | 0.53 | 8 | 8.53
crude | 0.55 | 6.8 | 7.35
Hot rolled | 0.55 |  | 0.55
Coke | 0.7 | 33.9 | 34.6
Sinter | 0.25 |  | 0.25
iron ore |  | 0.4 | 0.4
BOS slag | 0.94 | 1.5 | 2.44

## Ref
1 | Worldsteel Steel Statistical yearbook 2017 | https://www.worldsteel.org/en/dam/jcr:3e275c73-6f11-4e7f-a5d8-23d9bc5c508f/Steel+Statistical+Yearbook+2017.pdf
2 | Statistical Yearbook of Industry - Poland 2016 (GUS) | https://stat.gov.pl/en/topics/statistical-yearbooks/statistical-yearbooks/statistical-yearbook-of-industry-2016,5,10.html
3 | LCA of steel production in Poland (Dorota Burchart-Korol) | https://www.sciencedirect.com/science/article/pii/S0959652613002667
4 | Worldsteel factsheet: steel industry by-products | https://www.worldsteel.org/en/dam/jcr:1b916a6d-06fd-4e84-b35d-c1d911d18df4/Fact_By-products_2016.pdf
5 | Energy Statistics in 2015 and 2016 | https://stat.gov.pl/en/topics/environment-energy/energy/energy-statistics-in-2015-and-2016,4,12.html
6
7
8
9
10
11
12
13

## Notes
Ask Ana about slag and whether it's recycled to the BF or internally in the BOF and EAF
Make slag a loss and mention (in the report) it's recovered elsewhere
Try to find breakdown of scrap sources
Add coke as an input to BF
Would all the BFG be produced from steel BF? I have too much BFG being produced right now